## Sheet23
P | Al | Na | K | Density | Tg | conductivity @30°C | EDC / kJ mol-1
40 | 20 | 35 | 5 | 2.63 | 413 | 4.107712e-10 | 84.86145205
40 | 17.5 | 35 | 7.5 | 2.62 | 409 | 2.852134e-10 | 88.95048635
40 | 15 | 35 | 10 | 2.61 | 404 | 1.743532e-10 | 92.9652272
40 | 12.5 | 35 | 12.5 | 2.6 | 395 | 1.044408e-10 | 98.4610128
40 | 10 | 35 | 15 | 2.59 | 381 | 1.472313e-10 | 95.0338656