## Sheet20
P | Fe | K | Density | Tg | conductivity @30°C | EDC / kJ mol-1
60 | 40 | 0 | 2.94 | 503
59 | 39 | 2 | 3 | 499
58 | 38 | 4 | 3.04 | 498
56 | 36 | 8 | 3.08 | 512
54 | 34 | 12 | 3.08 | 517
51 | 31 | 18 | 3.07 | 535
48 | 28 | 24 | 3.32 | 537
45 | 25 | 30 | 2.95 | 531
42 | 22 | 36 | 2.88 | 509