## P_FeW-LiNa
P | Fe | W | Li | Density | Tg | conductivity @30°C | EDC / kJ mol-1
40 | 0 | 30 | 30 | 3.03 | 389 | 6.21e-08 | 57.891
40 | 10 | 20 | 30 | 3.33 | 432 | 2.1e-08 | 59.8207
40 | 20 | 10 | 30 | 3.15 | 446 | 7.46e-09 | 61.7504
40 | 30 | 0 | 30 | 3.02 | 433 | 1.33e-07 | 38.594