## P_FeW-LiNa
P | Fe | W | Na | Density | Tg | conductivity @30°C | EDC / kJ mol-1
37.8 | 0 | 32.3 | 29.8 | 3.06 | 369 | 1.32e-09 | 65.6098
37.5 | 8.8 | 19.3 | 34.6 | 3.35 | 450 | 4.05e-10 | 66.57465
37.6 | 19.3 | 11.4 | 31.7 | 3.21 | 494 | 2.2e-10 | 59.8207
37.5 | 30.1 | 0 | 32.3 | 3.05 | 492 | 1.44e-09 | 55.9613