## P_WMo_LiNa
P | Mo | Density | Tg | conductivity @30°C | EDC / kJ mol-1
50.9 | 49.1 | 3.02 | 495 | 1.94e-13 | 64.64495
43.1 | 56.9 | 3.17 | 585 | 2.13e-12 | 59.8207
39.1 | 60.9 | 3.24 | 505 | 4.96e-10 | 52.1019
30.2 | 69.8 | 3.32 | 431 | 9.84e-12 | 55.9613
19.8 | 80.2 | 3.57 | 382 | 1.02e-11 | 61.7504