## Sheet15
P | Mo | Zn | Density | Tg | conductivity @30°C | EDC / kJ mol-1
50 | 0 | 50 | 2.9 | 460
45 | 10 | 45 | 3.08 | 452
40 | 20 | 40 | 3.2 | 448
35 | 30 | 35 | 3.34 | 443
30 | 40 | 30 | 3.44 | 430
25 | 50 | 25 | 3.54 | 413
20 | 60 | 20 | 3.65 | 388
15 | 70 | 15 | 3.78 | 368
70 | 20 | 10 | 2.72 | /
60 | 30 | 10 | 2.95 | 482
50 | 40 | 10 | 3.03 | 538
40 | 50 | 10 | 3.11 | 487
30 | 60 | 10 | 3.31 | 415
20 | 70 | 10 | 3.56 | 391
70 | 20 | 10 | 2.72 | /
60 | 20 | 20 | 2.74 | 386
50 | 20 | 30 | 3 | 492
40 | 20 | 40 | 3.2 | 448
30 | 20 | 50 | 3.72 | 449
50 | 0 | 50 | 2.9 | 460
50 | 10 | 40 | 2.96 | 440
50 | 20 | 30 | 3 | 492
50 | 30 | 20 | 3.02 | 514
50 | 40 | 10 | 3.03 | 536
50 | 50 | 0 | 3.03 | 530