## P_WMo_LiNa
P | Mo | Li | Density | Tg | conductivity @30°C | EDC / kJ mol-1
56.8 | 0 | 43.2 | 2.35 | 263 | 2.39e-11 | 87.80135
47.2 | 9.2 | 43.6 | 2.53 | 314 | 6.2e-11 | 83.94195
37.8 | 20.8 | 41.4 | 2.75 | 353 | 1.9e-09 | 71.3989
30.3 | 29 | 40.7 | 2.96 | 379 | 3.6e-08 | 61.7504
20 | 40 | 40 | 3.25 | 355 | 1.76e-07 | 55.9613
10 | 50 | 40 | 3.41 | 270 | 1.41e-07 | 53.06675