## P_WMo_LiNa
P | Mo | Na | Density | Tg | conductivity @30°C | EDC / kJ mol-1
60.1 | 0 | 39.9 | 2.43 | 161 | 1.05e-12 | 96.485
50.9 | 9.3 | 39.8 | 2.62 | 260 | 5.07e-12 | 89.73105
41.5 | 19 | 39.5 | 2.8 | 329 | 7.59e-10 | 68.50435
32.2 | 28.4 | 39.4 | 3.04 | 380 | 2.28e-09 | 62.71525
21.58 | 38.4 | 39.8 | 3.24 | 346 | 8.67e-10 | 65.6098
12 | 48.2 | 39.8 | 3.4 | 282 | 8e-11 | 66.57465