## Sheet18
P | Nb | Ag | Li | Density | Tg | conductivity @30°C | EDC / kJ mol-1
60 | 5 | 0 | 35 | 2.1205
59.5 | 5 | 0.5 | 35 | 2.5759 |  |  | 81.0474
59 | 5 | 1 | 35 | 2.6032 |  |  | 94.5553
58.5 | 5 | 1.5 | 35 | 2.6319 |  |  | 82.01225
58 | 5 | 2 | 35 | 2.6412 |  |  | 88.7662
57.5 | 5 | 2.5 | 35 | 2.6547 |  |  | 91.66075