## Sheet24
P | Nb | K | Density | Tg | conductivity @30°C | EDC / kJ mol-1
47.8 | 10.3 | 41.9 | 2.7 | 485 | 2.92e-09 | 81.0474
42.9 | 20.4 | 36.7 | 2.93 | 562 | 1.83e-09 | 79.1177
37 | 31.4 | 31.6 | 3.19 | 687 | 1.63e-10 | 82.01225
32.7 | 38.4 | 28.9 | 3.38 | 738 | 1.58e-12 | 95.52015
26.8 | 47 | 26.2 | 3.61 | 739 | 4.89e-13 | 98.4147