## PNaNb_V_Al_Zn
P | Nb | Na | Density | Tg | conductivity @30°C | EDC / kJ mol-1
65 | 0 | 35 | 2.4 | 254 | 4.63e-12 | 82.9771
60 | 5 | 35 | 2.55 | 291 | 3.43e-11 | 76.22315
55 | 10 | 35 | 2.66 | 340 | 1.81e-10 | 69.4692
50 | 15 | 35 | 2.78 | 380 | 1.68e-09 | 61.7504
45 | 20 | 35 | 2.94 | 470 | 1.08e-08 | 55.9613
40 | 25 | 35 | 3.1 | 545 | 1.14e-08 | 54.0316
35 | 30 | 35 | 3.27 | 587 | 1e-08 | 53.06675
30 | 35 | 35 | 3.34 | 620 | 3.57e-09 | 54.99645
25 | 40 | 35 | 3.58 | 631 | 2.24e-09 | 54.99645
20 | 45 | 35 | 3.76 | 645 | 4.27e-10 | 58.85585
24.3 | 24.7 | 51 | 3.33 | 500
36.6 | 12.7 | 50.7 | 2.91 | 405
29.1 | 15.3 | 55.6 | 3.05 | 423
29 | 12.5 | 58.5 | 2.98 | 407
29 | 19.9 | 51.1 | 3.17 | 467
29.5 | 30.5 | 40 | 3.4 | 518
34.6 | 15.5 | 49.9 | 2.99 | 430
41.7 | 7.7 | 50.5 | 2.75 | 340
40.7 | 12.7 | 46.6 | 2.87 | 390
46.3 | 12.9 | 40.7 | 2.83 | 382
30 | 30 | 40 | 3.27 | 564 | 2.089296e-08
30 | 25 | 45 | 3.15 | 530 | 4.786301e-08
30 | 20 | 50 | 3.07 | 493 | 6.76083e-08
30 | 15 | 55 | 2.94 | 441 | 9.772372e-08
30 | 10 | 60 | 2.83 | 386 | 1.584893e-07