## PNaNb_V_Al_Zn
P | Nb | Na | Al | Density | Tg | conductivity @30°C | EDC / kJ mol-1
55 | 0 | 35 | 10 | 2.54 | 413 | 5.93e-10 | 65.6098
50 | 5 | 35 | 10 | 2.67 | 439 | 6.21e-10 | 63.6801
45 | 10 | 35 | 10 | 2.81 | 476 | 1.58e-09 | 59.8207
40 | 15 | 35 | 10 | 2.94 | 512 | 2.1e-09 | 57.891
35 | 20 | 35 | 10 | 3.09 | 555 | 3.44e-09 | 56.92615
30 | 25 | 35 | 10 | 3.23 | 573 | 2.3e-09 | 56.92615
25 | 30 | 35 | 10 | 3.38 | 578 | 1.34e-09 | 57.891
20 | 35 | 35 | 10 | 3.53