## PNaNb_V_Al_Zn
P | Nb | Na | Zn | Al | Density | Tg | conductivity @30°C | EDC / kJ mol-1
55 | 0 | 35 | 10 | 0 | 2.56 | 272 | 1.88e-12 | 82.01225
50 | 5 | 35 | 10 | 0 | 2.7 | 315 | 2.36e-11 | 75.2583
45 | 10 | 35 | 10 | 0 | 2.85 | 352 | 1.21e-10 | 68.50435
40 | 15 | 35 | 10 | 0 | 3.01 | 430 | 1.04e-09 | 61.7504
35 | 20 | 35 | 10 | 0 | 3.17 | 504 | 2.13e-09 | 58.85585
30 | 25 | 35 | 10 | 0 | 3.35 | 541 | 2.64e-09 | 56.92615
25 | 30 | 35 | 10 | 0 | 3.52 | 567 | 9.86e-10 | 58.85585
20 | 35 | 35 | 10 | 0 | 3.71 | 566 | 4.14e-10 | 60.78555
15 | 40 | 35 | 10 | 0 | 3.93 |  | 2.34e-11 | 67.5395