## PV
P | V | Density | Tg | conductivity @30°C | EDC / kJ mol-1
58.6 | 41.4 | 2.76 | 551 | 2.95e-08 | 46.99
50.4 | 49.6 | 2.79 | 475 | 6.38e-08 | 46.24
41.6 | 58.4 | 2.81 | 351 | 9.37e-07 | 41.95
31.6 | 68.4 | 2.85 | 290 | 3.68e-05 | 39.69
22 | 78 | 2.88 | 254 | 2.63e-05 | 36.35
10.8 | 89.2 | 2.93 | 234 | 0.000103 | 33.32
50 | 50 | 2.85 | 460 |  | 54.0316
40 | 60 | 2.88 | 373 |  | 54.0316
30 | 70 | 2.91 | 306 |  | 49.20735
20 | 80 | 2.94 | 261 |  | 43.41825
15 | 85 | 2.97 | 252 |  | 39.55885
10 | 90 | 3.01 | 246 |  | 35.69945
49.7 | 50.3 | 2.82 | 448 |  | 32.8049
41.2 | 58.9 | 2.85 | 352
47.63 | 52.37 | 2.778 | 468 |  | 33.76975