## PV_MoWFe
P | V | Fe | Density | Tg | conductivity @30°C | EDC / kJ mol-1
38.9 | 51.4 | 9.7 | 2.84 | 369 | 1.45e-07 | 44.85
42.3 | 39.3 | 18.4 | 2.87 | 382 | 1.12e-08 | 49.08
44.2 | 28.8 | 27 | 2.89 | 420 | 6.59e-10 | 55.09
37.9 | 21.7 | 40.4 | 3.05 | 474 | 1.17e-08 | 52.64
39.5 | 13 | 47.5 | 3.35 | 575 | 8.1e-06 | 29.54
10 | 90 | 0 | 3.01 | 246 |  | 32.8049
10 | 85 | 5 | 3.04 | 269 |  | 37.62915
10 | 80 | 10 | 3.01 | 300 |  | 38.594
18 | 72 | 10 | 3.03 | 307 |  | 41.48855
20 | 70 | 10 | 3.02 | 315 |  | 43.41825
30 | 60 | 10 | 2.98 | 343 |  | 51.13705
35 | 52.5 | 12.5 | 2.99 | 377 |  | 52.1019
10 | 75 | 15 | 3.16 | 335 |  | 39.55885
15 | 70 | 15 | 3.08 | 329 |  | 43.41825
10 | 70 | 20 | 3.23 | 360 |  | 35.69945
16 | 64 | 20 | 3.17 | 368 |  | 40.5237
20 | 60 | 20 | 3.14 | 370 |  | 44.3831
30 | 50 | 20 | 3.09 | 381 |  | 51.13705
15 | 60 | 25 | 3.27 | 384 |  | 38.594
30 | 45 | 25 | 3.14 | 441 |  | 50.1722
20 | 50 | 30 | 3.32 | 415 |  | 37.62915
25 | 37.5 | 37.5 | 3.36 | 441 |  | 41.48855
30 | 30 | 40 | 3.44 | 454 |  | 44.3831
60 | 0 | 40 | 3.01 | 487 |  | 67.5395
47.63 | 52.37 | 0 | 2.778 | 468 |  | 33.76975
46.66 | 47.86 | 5.49 | 2.798 |  |  | 37.62915
44.68 | 44.19 | 11.13 | 2.83 | 487 |  | 44.3831
46.56 | 30.08 | 23.36 | 2.848 | 506 |  | 46.3128
47.3 | 26.51 | 26.19 | 2.929 | 511 |  | 51.13705
46.26 | 21.43 | 32.31 | 2.93 | 508 |  | 52.1019
47.01 | 11.32 | 41.67 | 3.024 | 494 |  | 52.1019
47 | 5.6 | 47.41 | 3.133 | 494 |  | 50.1722
47.36 | 0 | 52.64 | 3.235 | 492 |  | 46.3128