## PV_MoWFe
P | V | Mo | Density | Tg | conductivity @30°C | EDC / kJ mol-1
40.8 | 48.6 | 10.6 | 2.87 | 395 | 2.07e-07 | 44.36
39.4 | 39.4 | 21.2 | 2.9 | 409 | 1.83e-07 | 44
39.4 | 29.2 | 31.4 | 2.95 | 442 | 5.14e-08 | 46.18
40.1 | 19.6 | 40.3 | 2.98 | 474 | 1.12e-08 | 48.11
37.9 | 9.9 | 52.2 | 3.04 | 500 | 1.95e-09 | 49.19
39.6 | 0 | 60.4 | 3.09 | 525 | 6.41e-11 | 52.37