## PNaNb_V_Al_Zn
P | V | Nb | Na | Density | Tg | conductivity @30°C | EDC / kJ mol-1
55 | 10 | 0 | 35 | 2.63 | 352 | 7.7e-11 | 71.3989
50 | 10 | 5 | 35 | 2.75 | 384 | 2e-10 | 67.5395
45 | 10 | 10 | 35 | 2.92 | 404 | 2.37e-10 | 65.6098
40 | 10 | 15 | 35 | 3.04 | 425 | 2.77e-10 | 64.64495
35 | 10 | 20 | 35 | 3.19 | 452 | 3.29e-10 | 62.71525
30 | 10 | 25 | 35 | 3.32 | 455 | 2.21e-10 | 62.71525
25 | 10 | 30 | 35 | 3.45 | 465 | 1.99e-10 | 62.71525
20 | 10 | 35 | 35 | 3.59 | 503 | 1.34e-10 | 62.71525
15 | 10 | 40 | 35 | 3.78 |  | 1.03e-10 | 62.71525
40 | 25 | 0 | 35 | 2.97 | 371 | 1.44e-08 | 45.34795
35 | 25 | 5 | 35 | 3 | 348 | 1.26e-09 | 54.99645
30 | 25 | 10 | 35 | 3.1 | 340 | 6.43e-11 | 65.6098
25 | 25 | 15 | 35 | 3.16 | 334 | 2.61e-11 | 70.43405
20 | 25 | 20 | 35 | 3.23 | 338 | 2.37e-11 | 71.3989
15 | 25 | 25 | 35 | 3.38 | 355 | 3.81e-11 | 71.3989
10 | 25 | 30 | 35 | 3.5 | 230 | 1.69e-11 | 75.2583
5 | 25 | 35 | 35 | 3.61 | 201 | 1.72e-11 | 74.29345