## PV_MoWFe
P | V | W | Density | Tg | conductivity @30°C | EDC / kJ mol-1
42 | 47.2 | 10.8 | 3 | 384 | 7.65e-07 | 41.67
41.5 | 37.7 | 20.8 | 3.26 | 444 | 4.23e-07 | 42.14
40.9 | 28.4 | 30.7 | 3.63 | 527 | 1.81e-07 | 43.02
42.2 | 17.5 | 40.3 | 3.86 | 613 | 2.6e-08 | 43.96
38.7 | 8.9 | 52.4 | 4.26 | 713 | 1.43e-09 | 47.18
33.1 | 0 | 66.9 | 4.7 | 795 | 1.32e-06 | 37.16
40 | 50 | 10 | 3.088 | 473.2
30 | 40 | 30 | 3.616 | 412.5
30 | 50 | 20 | 3.4 | 350.8
30 | 60 | 10 | 3.092 | 318.2
30 | 70 | 0 | 2.891 | 286.6
20 | 70 | 10 | 3.163 | 267.2