## PGe-B-Li_Na
P | V | Na | Density | Tg | conductivity @30°C | EDC / kJ mol-1
10 | 77.2 | 12.8 | 3.19 | 237 |  | 34.7346
15 | 72.9 | 12.1 | 2.95 | 245 |  | 35.69945
20 | 68.6 | 11.4 | 2.92 | 256 |  | 36.6643
10 | 75 | 15 | 3.02 | 233 |  | 35.69945
15 | 70.8 | 14.2 | 2.99 | 240 |  | 36.6643
20 | 66.7 | 13.3 | 2.96 | 260 |  | 38.594
15 | 68 | 17 | 2.98 | 266 |  | 36.6643
20 | 64 | 16 | 2.95 | 277 |  | 38.594
15 | 63.8 | 21.2 | 2.97 | 268 |  | 40.5237
20 | 60 | 20 | 2.95 | 274 |  | 38.594