## P_WMo_LiNa
P | W | Density | Tg | conductivity @30°C | EDC / kJ mol-1
50.2 | 49.8 | 4.02 | 680 | 8.53e-08 | 41.48855
38.7 | 61.3 | 4.55 | 662 | 1.66e-06 | 36.6643
33.6 | 66.4 | 4.75 | 760 | 2.4e-05 | 31.84005
29.3 | 70.7 | 5 | 721 | 7.74e-07 | 39.55885
18.7 | 81.3 | 5.68 | 735 | 8.04e-10 | 55.9613