## P_WMo_LiNa
P | W | Li | Density | Tg | conductivity @30°C | EDC / kJ mol-1
56.8 | 0 | 43.2 | 2.35 | 263 | 2.39e-11 | 87.80135
50.1 | 8.1 | 41.7 | 2.75 | 323 | 1.19e-10 | 82.01225
42 | 16.3 | 41.6 | 3.25 | 387 | 4.7e-09 | 69.4692
30 | 30 | 40 | 3.75 | 426 | 1.37e-07 | 57.891
20 | 40 | 40 | 4.4 | 450 | 1.38e-06 | 50.1722
10 | 50 | 40 | 4.99 | 393 | 1.88e-06 | 50.1722