## P_WMo_LiNa
P | W | Na | Density | Tg | conductivity @30°C | EDC / kJ mol-1
60.1 | 0 | 39.9 | 2.43 | 161 | 1.05e-12 | 96.485
48.8 | 11.9 | 39.3 | 2.84 | 221 | 7.32e-12 | 88.7662
38.6 | 22.2 | 39.2 | 3.21 | 290 | 1.63e-09 | 67.5395
28.5 | 33.11 | 38.4 | 3.78 | 417 | 5.08e-09 | 61.7504
18.6 | 42.3 | 39.1 | 4.23 | 457 | 1.67e-08 | 56.92615
8.9 | 51.8 | 39.3 | 4.81 | 389 | 6.4e-09 | 59.8207