## PZn-LiNaAg_W_Mo
P | Zn | Mo | Ag | Density | Tg | conductivity @30°C | EDC / kJ mol-1
40 | 30 | 0 | 30 | 4.4 | 513 | 2.97e-09 | 66.3
40 | 25 | 10 | 25 | 4.15 | 543 | 3.74e-10 | 69
40 | 20 | 20 | 20 | 3.94 | 593 | 6.19e-11 | 73
40 | 15 | 30 | 15 | 3.72 | 649 | 8.85e-12 | 74.7
40 | 10 | 40 | 10 | 3.53 | 686 | 6.12e-13 | 81.2
40 | 5 | 50 | 5 | 3.33 | 714 | 5.62e-14 | 85.9