## PZn-LiNaAg_W_Mo
P | Zn | Mo | Li | Density | Tg | conductivity @30°C | EDC / kJ mol-1
40 | 30 | 0 | 30 | 2.91 | 579 | 1.94e-13 | 105.7
40 | 25 | 10 | 25 | 2.99 | 607 | 6.93e-13 | 96.9
40 | 20 | 20 | 20 | 3.1 | 637 | 1.58e-12 | 90.7
40 | 15 | 30 | 15 | 3.13 | 658 | 1.27e-12 | 88.1
40 | 10 | 40 | 10 | 3.16 | 681 | 9.7e-13 | 85.4
40 | 5 | 50 | 5 | 3.2 | 701 | 1.75e-13 | 87.9
40 | 0 | 60 | 0 | 3.15 | 751 | 2.75e-11 | 54.3