## PZn-LiNaAg_W_Mo
P | Zn | Mo | Na | Density | Tg | conductivity @30°C | EDC / kJ mol-1
40 | 30 | 0 | 30 | 2.93 | 576 | 7.88e-13 | 88.8
40 | 25 | 10 | 25 | 3.01 | 611 | 1.42e-12 | 85.1
40 | 20 | 20 | 20 | 3.06 | 645 | 1.61e-12 | 82.9
40 | 15 | 30 | 15 | 3.08 | 671 | 1.19e-12 | 82.1
40 | 10 | 40 | 10 | 3.1 | 712 | 5.61e-13 | 83.1
40 | 5 | 50 | 5 | 3.13 | 731 | 2.37e-13 | 79.6