## PZn-LiNaAg_W_Mo
P | Zn | W | Ag | Density | Tg | conductivity @30°C | EDC / kJ mol-1
40 | 30 | 0 | 30 | 4.4 | 513 | 2.97e-09 | 66.3
40 | 25 | 10 | 25 | 4.41 | 557 | 6.95e-10 | 67.1
40 | 20 | 20 | 20 | 4.45 | 600 | 1.16e-10 | 71.8
40 | 15 | 30 | 15 | 4.42 | 651 | 1.35e-11 | 75.6
40 | 10 | 40 | 10 | 4.45 | 729 | 2.61e-11 | 60.9
40 | 5 | 50 | 5 | 4.44 | 800 | 5.62e-09 | 47.4