## PZn-W-Li
P | Zn | W | Li | Density | Tg | conductivity @30°C | EDC / kJ mol-1
40 | 30 | 0 | 30 | 2.91 | 579 | 1.94e-13 | 105.7
40 | 25 | 10 | 25 | 3.04 | 609 | 6.73e-14 | 103.7
40 | 20 | 20 | 20 | 3.2 | 614 | 9.34e-15 | 104.2
40 | 15 | 30 | 15 | 3.37 | 642 | 1.99e-13 | 72.1
40 | 10 | 40 | 10 | 3.69 | 716 | 1.3e-10 | 56.1
40 | 5 | 50 | 5 | 3.94 | 741 | 1e-08 | 47
40 | 0 | 60 | 0 | 4.41 | 793 | 4.26e-06 | 35.6