## PZn-W-Na
P | Zn | W | Na | Density | Tg | conductivity @30°C | EDC / kJ mol-1
40 | 30 | 0 | 30 | 2.93 | 576 | 7.88e-13 | 88.8
40 | 25 | 10 | 25 | 3.26 | 615 | 1.44e-12 | 85.2
40 | 20 | 20 | 20 | 3.54 | 651 | 1.53e-12 | 83.8
40 | 15 | 30 | 15 | 3.79 | 689 | 5.84e-13 | 84.3
40 | 10 | 40 | 10 | 4.04 | 749 | 1.79e-11 | 60.5
40 | 5 | 50 | 5 | 4.24 | 774 | 1.29e-08 | 46.9